## Sheet1
Standard Concrete Pavement |  | Minor Concrete Pavement |  | Patterned Concrete Pavement |  | Asphalt Concrete Pavement |  | Modular Paving Units |  | Stamped Asphalt Pavement |  | Asphalt Composite |  | Recycled Asphalt Millings |  | Rock Blanket |  | Rock Slope Protection |  | Aggregate Base |  | Rubber Weed Mat |  | Gravel Mulch |  | Weed Control Fiber Mat |  | Organic Mulch |  | Native / Non-Irrigated Vegetation |  | Irrigated Ornamental Vegetation |  | Glass Cullet | Geosynthetic Cementitious Composite Mat | Crumb Rubber Modified Concrete
| Standard concrete mix |  | Standard concrete mix. May contain polypropylene fibers and/or crumb rubber |  | Standard or minor concrete using color additive and stamped pattern |  | Standard asphalt |  | Concrete or brick paving units set with or without mortar |  | Standard asphalt using a topically applied color and a woven wire pattern template |  | Single-step, seamless, spray applied asphalt emulsion reinforced with fiberglass strands. |  | Compacted recycled asphalt from asphalt milling operations. |  | Rock cobble installed using mortar with or without concrete base. |  | Rock placed on geosynthetic fabric (herbicide or non-herbicide treated). |  | Compactable aggregate base placed on prepared surface and compacted to 90-95%. |  | Mats consisting of recycled rubber tires adhered together with a resin. |  | Graded, crushed rock placed on geosynthetic fabric (herbicide or non-herbicide treated). |  | Mats consisting of synthetic polyester fibers made from recycled drink bottles. |  | Consist of recycled materials such as chipped wood. |  | Low growing species that out compete undesired vegetation. |  | Species can be native or non-native chosen to out compete undesired vegetation.
Cable Barrier, Support Posts and Poles, Edge of Pavement, Gore/Median, Guardrail, Mow Edge, Slope/Embankment |  | Cable Barrier, Support Posts and Poles, Edge of Pavement, Gore/Median, Guardrail, Mow Edge, Slope/Embankment |  | Cable Barrier, Support Posts and Poles, Edge of Pavement, Gore/Median, Guardrail, Mow Edge, Slope/Embankment |  | Cable Barrier, Support Posts and Poles, Edge of Pavement, Gore/Median, Guardrail, Mow Edge, Slope/Embankment |  | Support Posts and Poles, Gore/Median, Mow Edge, Slope/Embankment |  | Support Posts and Poles, Edge of Pavement, Gore/Median, Mow Edge |  | Cable Barrier, Support Posts and Poles, Gore/Median, Guardrail, Mow Edge |  | Cable Barrier, Edge of Pavement, Guardrail, Mow Edge |  | Support Posts and Poles, Gore/Median, Slope/Embankment |  | Gore/Median, Slope/Embankment |  | Cable Barrier, Support Posts and Poles, Edge of Pavement, Gore/Median, Guardrail, Mow Edge, Slope/Embankment |  | Cable Barrier, Support Posts and Poles, Guardrail |  | Support Posts and Poles, Edge of Pavement, Gore/Median, Slope/Embankment |  | Cable Barrier, Support Posts and Poles, Guardrail |  | Gore/Median, Slope/Embankment |  | Cable Barrier, Edge of Pavement, Gore/Median, Guardrail, Slope/Embankment |  | Gore/Median, Slope/Embankment |  | Cable Barrier, Support Posts and Poles, Edge of Pavement, Gore/Median, Guardrail | Cable Barrier, Support Posts and Poles, Gore/Median, Guardrail, Mow Edge, Slope/Embankment | Cable Barrier, Support Posts and Poles, Edge of Pavement, Gore/Median, Guardrail, Mow Edge
Level of Aesthetics-High, Standard |  | Level of Aesthetics-High, Standard |  | Level of Aesthetics-High |  | Level of Aesthetics-High, Standard |  | Level of Aesthetics-High |  | Level of Aesthetics-High |  | Level of Aesthetics-High, Standard |  | Level of Aesthetics-High, Standard |  | Level of Aesthetics-High, Standard |  | Level of Aesthetics-Standard |  | Level of Aesthetics-Standard |  | Level of Aesthetics-High, Standard |  | Level of Aesthetics-High, Standard |  | Level of Aesthetics-High, Standard |  | Level of Aesthetics-High, Standard |  | Level of Aesthetics-High, Standard |  | Level of Aesthetics-High |  | Level of Aesthetics-High, Standard | Level of Aesthetics-Standard | Level of Aesthetics-High, Standard
Relative Costs Installation-High |  | Relative Costs Installation-Moderate/High |  | Relative Costs Installation-High |  | Relative Costs Installation-Low/Moderate |  | Relative Costs Installation-Moderate/High |  | Relative Costs Installation-Moderate/High |  | Relative Costs Installation-Low |  | Relative Costs Installation-Low |  | Relative Costs Installation-High |  | Relative Costs Installation-Low |  | Relative Costs Installation-Moderate |  | Relative Costs Installation-Moderate/High |  | Relative Costs Installation-Low |  | Relative Costs Installation-Moderate/High |  | Relative Costs Installation-Low |  | Relative Costs Installation-Low/Moderate |  | Relative Costs Installation-High |  | Relative Costs Installation-Low | Relative Costs Installation-Unknown | Relative Costs Installation-Low/Moderate
Relative Costs Life Cycle-Low |  | Relative Costs Life Cycle-Low |  | Relative Costs Life Cycle-Moderate |  | Relative Costs Life Cycle-Moderate |  | Relative Costs Life Cycle-Low |  | Relative Costs Life Cycle-Moderate |  | Relative Costs Life Cycle-Low |  | Relative Costs Life Cycle-Low |  | Relative Costs Life Cycle-Low |  | Relative Costs Life Cycle-Low |  | Relative Costs Life Cycle-Moderate |  | Relative Costs Life Cycle-Low |  | Relative Costs Life Cycle-Low |  | Relative Costs Life Cycle-Low |  | Relative Costs Life Cycle-Moderate/High |  | Relative Costs Life Cycle-Low/Moderate |  | Relative Costs Life Cycle-Moderate/High |  | Relative Costs Life Cycle-Low | Relative Costs Life Cycle-Unknown | Relative Costs Life Cycle-Low
Relative Costs Maintenance-Low |  | Relative Costs Maintenance-Low |  | Relative Costs Maintenance-Moderate/High |  | Relative Costs Maintenance-Moderate |  | Relative Costs Maintenance-Low |  | Relative Costs Maintenance-High |  | Relative Costs Maintenance-Low |  | Relative Costs Maintenance-Low |  | Relative Costs Maintenance-High |  | Relative Costs Maintenance-Low |  | Relative Costs Maintenance-Low |  | Relative Costs Maintenance-Low |  | Relative Costs Maintenance-Low |  | Relative Costs Maintenance-Low |  | Relative Costs Maintenance-Moderate |  | Relative Costs Maintenance-Low/Moderate |  | Relative Costs Maintenance-Moderate |  | Relative Costs Maintenance - Low | Relative Costs Maintenance-Unknown | Relative Costs Maintenance-Low
Relative Costs Repair-High |  | Relative Costs Repair-High |  | Relative Costs Repair-High |  | Relative Costs Repair-Moderate |  | Relative Costs Repair-Low |  | Relative Costs Repair-High |  | Relative Costs Repair-Low |  | Relative Costs Repair-Low |  | Relative Costs Repair-High |  | Relative Costs Repair-Low |  | Relative Costs Repair-Low |  | Relative Costs Repair-Low |  | Relative Costs Repair-Low |  | Relative Costs Repair-Low |  | Relative Costs Repair-Low |  | Relative Costs Repair-Low/Moderate |  | Relative Costs Repair-Low/Moderate |  | Relative Costs Repair-Low | Relative Costs Repair-Unknown | Relative Costs Repair-High
Refer to STRONG POST GUARDRAIL USE WITH RIGID VMS MATERIALS information sheet for leave-out compliance requirements. |  | Refer to STRONG POST GUARDRAIL USE WITH RIGID VMS MATERIALS information sheet for leave-out compliance requirements. |  | Refer to STRONG POST GUARDRAIL USE WITH RIGID VMS MATERIALS information sheet for leave-out compliance requirements. |  | Refer to STRONG POST GUARDRAIL USE WITH RIGID VMS MATERIALS information sheet for leave-out compliance requirements. |  | Refer to STRONG POST GUARDRAIL USE WITH RIGID VMS MATERIALS information sheet for leave-out compliance requirements. |  | Refer to STRONG POST GUARDRAIL USE WITH RIGID VMS MATERIALS information sheet for leave-out compliance requirements. | [5 empty] | Refer to STRONG POST GUARDRAIL USE WITH RIGID VMS MATERIALS information sheet for leave-out compliance requirements. | [18 empty] | Refer to STRONG POST GUARDRAIL USE WITH RIGID VMS MATERIALS information sheet for leave-out compliance requirements. | Refer to STRONG POST GUARDRAIL USE WITH RIGID VMS MATERIALS information sheet for leave-out compliance requirements.
Level of Difficulty Installation-Moderate |  | Level of Difficulty Installation-Moderate |  | Level of Difficulty Installation- High |  | Level of Difficulty Installation- Moderate |  | Level of Difficulty Installation-Moderate/High |  | Level of Difficulty Installation-Moderate/High |  | Level of Difficulty Installation-Low |  | Level of Difficulty Installation- Low |  | Level of Difficulty Installation-Moderate |  | Level of Difficulty Installation-Low |  | Level of Difficulty Installation- Low |  | Level of Difficulty Installation- High |  | Level of Difficulty Installation- Low |  | Level of Difficulty Installation- Low |  | Level of Difficulty Installation- Low |  | Level of Difficulty Installation-Moderate |  | Level of Difficulty Installation-Moderate |  | Level of Difficulty Installation-Low | Level of Difficulty Installation-Low | Level of Difficulty Installation-Low/Moderate
Level of Difficulty Repair-High |  | Level of Difficulty Repair-High |  | Level of Difficulty Repair-High |  | Level of Difficulty Repair-Moderate |  | Level of Difficulty Repair-Low |  | Level of Difficulty Repair-High |  | Level of Difficulty Repair-Low |  | Level of Difficulty Repair-Low |  | Level of Difficulty Repair-High |  | Level of Difficulty Repair-Low |  | Level of Difficulty Repair-Low |  | Level of Difficulty Repair-Moderate |  | Level of Difficulty Repair-Low |  | Level of Difficulty Repair-Low |  | Level of Difficulty Repair-Low |  | Level of Difficulty Repair-Moderate |  | Level of Difficulty Repair-Moderate |  | Level of Difficulty Repair-Low | Level of Difficulty Repair-Unknown | Level of Difficulty Repair-High
Level of Difficulty Maintenance-Moderate |  | Level of Difficulty Maintenance-Moderate |  | Level of Difficulty Maintenance-Moderate |  | Level of Difficulty Maintenance-Moderate |  | Level of Difficulty Maintenance-Low |  | Level of Difficulty Maintenance-Moderate |  | Level of Difficulty Maintenance-Low |  | Level of Difficulty Maintenance-Low |  | Level of Difficulty Maintenance-Low |  | Level of Difficulty Maintenance-Low |  | Level of Difficulty Maintenance-Low |  | Level of Difficulty Maintenance-Low |  | Level of Difficulty Maintenance-Low |  | Level of Difficulty Maintenance-Low |  | Level of Difficulty Maintenance-Low |  | Level of Difficulty Maintenance-Moderate |  | Level of Difficulty Maintenance-Moderate |  | Level of Difficulty Maintenance-Low | Level of Difficulty Maintenance-Unknown | Level of Difficulty Maintenance-Moderate
Level of Difficulty Retrofit-High |  | Level of Difficulty Retrofit-High |  | Level of Difficulty Retrofit-High |  | Level of Difficulty Retrofit-Moderate/High |  | Level of Difficulty Retrofit-Moderate |  | Level of Difficulty Retrofit-High |  | Level of Difficulty Retrofit-Low |  | Level of Difficulty Retrofit-Low |  | Level of Difficulty Retrofit-High |  | Level of Difficulty Retrofit-Low |  | Level of Difficulty Retrofit-Low |  | Level of Difficulty Retrofit-High |  | Level of Difficulty Retrofit-Low |  | Level of Difficulty Retrofit-Moderate |  | Level of Difficulty Retrofit-Low |  | Level of Difficulty Retrofit-Moderate |  | Level of Difficulty Retrofit-Moderate |  | Level of Difficulty Retrofit-Low | Level of Difficulty Retrofit-Low | Level of Difficulty Retrofit-High
High Relative Effective Longevity |  | High Relative Effective Longevity |  | High Relative Effective Longevity |  | Moderate Relative Effective Longevity |  | High Relative Effective Longevity |  | Moderate Relative Effective Longevity |  | High Relative Effective Longevity |  | Moderate Relative Effective Longevity |  | High Relative Effective Longevity |  | Moderate Relative Effective Longevity |  | Moderate Relative Effective Longevity |  | High Relative Effective Longevity |  | Moderate Relative Effective Longevity |  | High Relative Effective Longevity |  | Low Relative Effective Longevity |  | Moderate Relative Effective Longevity |  | Moderate Relative Effective Longevity |  | High Relative Effective Longevity | Unknown Relative Effective Longevity | High Relative Effective Longevity
Construction Type-New |  | Construction Type-New |  | Construction Type-New |  | Construction Type-New |  | Construction Type- New, Retrofit |  | Construction Type -New |  | Construction Type -New, Retrofit |  | Construction Type- New, Retrofit |  | Construction Type - New |  | Construction Type - New, Retrofit |  | Construction Type - New, Retrofit |  | Construction Type - New, Retrofit |  | Construction Type - New, Retrofit |  | Construction Type - New, Retrofit |  | Construction Type - New, Retrofit |  | Construction Type - New, Retrofit |  | Construction Type - New, Retrofit |  | Construction Type - New, Retrofit | Construction Type - New, Retrofit | Construction Type-New
Advantages |  | Advantages |  | Advantages |  | Advantages |  | Advantages |  | Advantages |  | Advantages |  | Advantages |  | Advantages |  | Advantages |  | Advantages |  | Advantages |  | Advantages |  | Advantages |  | Advantages |  | Advantages |  | Advantages |  | Advantages | Advantages | Advantages
High aesthetic appeal. Good for use in urban/high visibility locations. Can be used in most climate conditions. Low life cycle cost. Most contractors have equipment to install. Color and pattern may be added. |  | Cost is similar to standard concrete paving. Easily installed with standard tools and equipment. Can be used with colors and patterns. May use recycled materials. |  | High aesthetic appeal. Good for use in urban/high visibility locations. Can be used in most climate conditions. Low life cycle cost. Most contractors have equipment to install. Varity of colors and patterns. |  | Generally lower installation cost. Commonly used and readily available material. Most contractors and DOT have equipment and training for installation. |  | Allows for subsurface access such as utilities. Various shape and colors. High aesthetic value. Applicable for new construction and retrofit. Can be used in most climate conditions. Can be specified for pedestrian or vehicle traffic. Used with or without mortar on pervious or impervious surface. |  | Installation and repair can be done by standard maintenance equipment. Variety of colors and patterns. Faster installation than stamped concrete or pavers so less worker exposure time to traffic. |  | Flexible, durable and solid barrier. Adheres to asphalt, concrete, wood and metal. Installed using typical maintenance. equipment/practices Low life-cycle costs. Low cost and easy installation and repairs. Seamless installation to reduce vegetation encroachment at seams. Does not require leave out at ground penetrations. Rapid, single step, high rate application minimizes lane closure and worker exposure. Safe for use near water runoff areas. Can withstand machine traffic. |  | Can be used in most climate conditions. Low life cycle cost. Most contractors have equipment to install. Uses recycled materials from asphalt milling operations. |  | Moderate aesthetic appeal. Good for use in urban/high visibility locations. Can be used in most climate conditions. Low life cycle cost. Most contractors have equipment to install. Color and texture can be varied with type of rock used. Can be used with or without mortar fill. |  | Provides erosion control. Can be used in most climate conditions. Low life cycle cost. Most contractors have equipment to install. Color and texture can be varied with type of rock used. |  | Does not require leave-out at ground penetrations. Low cost treatment. Can be used in most climate conditions. Uses standard installation and maintenance equipment. Allows for storm water infiltration. |  | Does not require leave out at ground penetrations. No staking/anchoring is required. Easily replaced. Different colors available. |  | Does not require leave out at ground penetrations. Low cost treatment. Can be used in most climate conditions. Uses standard installation/maintenance equipment. Allows for storm water infiltration. |  | Can be used in most climate conditions. Uses standard installation and maintenance equipment. Allows for storm water infiltration. Fire retardant. Variable roll width to 6 feet. Not subject to UV degradation. Available in various colors for aesthetic appeal. |  | Can be used in most climate conditions. Uses standard installation and maintenance equipment. Allows for storm water infiltration. Provides erosion control. Uses recycled materials. |  | High aesthetic value. Uses standard installation and maintenance equipment. Allows for storm water infiltration. Provides erosion control. Out competes weeds when established. |  | High aesthetic value. Costs vary depending on site specific design and irrigation requirements. Uses standard installation and maintenance equipment. Allows for storm water infiltration. Provides erosion control. Out competes weeds when established. |  | Uses standard installation and maintenance equipment. Allows for storm water infiltration. Varity of colors. Does not decompose. Uses recycled glass. Works well in flat areas. | Rapid and easy installation. Product comes on a roll so no concrete mixing. Waterproof. Fireproof. Flexible enough to allow material to conform to surface. Unset material can be cut as necessary for given situation. | Quick and easily installed with standard tools and equipment. Can be used with colors and patterns. Uses recycled materials. Tramework may not be necessary for some application.
Limitations and Common Problems |  | Limitations and Common Problems |  | Limitations and Common Problems |  | Limitations and Common Problems |  | Limitations and Common Problems |  | Limitations and Common Problems |  | Limitations and Common Problems |  | Limitations and Common Problems |  | Limitations and Common Problems |  | Limitations and Common Problems |  | Limitations and Common Problems |  | Limitations and Common Problems |  | Limitations and Common Problems |  | Limitations and Common Problems |  | Limitations and Common Problems |  | Limitations and Common Problems |  | Limitations and Common Problems |  | Limitations and Common Problems | Limitations and Common Problems | Limitations and Common Problems
Difficult and expensive repairs. Not usually applicable for retrofit. Not recommended for existing guardrails due to grading and excavation required for installation. Leave-outs may be required for some applications due to the rigidity of material. |  | Difficult and expensive repairs. Not usually applicable for retrofit. Leave-out may be required for some applications due to the rigidity of the material. Not recommended for retrofit locations such as existing guardrails due to grading and excavation required for installation. |  | High installation and repair costs. May be difficult to match color and pattern for repair. Leave-outs may be required for some applications due to the rigidity of material. May be damaged by snow removal equipment. Subject to voids filling with windblown soil allowing weed development. Not recommended for retrofit locations such as existing guardrails due to grading and excavation required for installation. |  | Leave-outs may be required for some applications due to rigidity of material. Restricted work area may limit use of asphalt concrete installation equipment. Lower installation cost but high life cycle cost when compared to minor concrete. Material degrades in areas not receiving regular compaction from traffic allowing weed establishment. Small batch base materials may prove problematic and expensive. |  | Limited slope application. Subject to dislodging from heavy vehicles. Requires supportive edge. Limited slope applications if not set in mortar. Leave-outs may be required for some applications due to rigidity of material. |  | Use on slopes is difficult for stamping equipment. Leave-outs may be required in some applications due to rigidity of material. Difficult to match colors during repair. UV degradation of color may occur. Deformation or cracking may occur. Subject to surface scaring. Bleed through may occur in hot climates. |  | Requires installation temperature >50° |  | Subject to availability. May be dislodged if not properly compacted. |  | Difficult repairs. High installation and repair costs if set in mortar. Can be difficult in retrofit applications due to size of cobble. Leave-outs may be required for some applications due to rigidity of material. |  | Limited application areas. Maximum slope 1V:1.5H. Subject to voids filling with windblown soil allowing weed development. |  | May not be applicable in areas with snow removal equipment and snow storage. May require spot herbicide treatment and recompaction. Displacement by errant vehicles and maintenance equipment. |  | Worker exposure is high for installation and maintenance due to slow installation process. Potential joint separation if not installed/sealed properly. Subject to damage from wind, mowers, snow removal equipment damage, joint separation and UV degradation. |  | May not be applicable in areas with snow removal equipment and snow storage. Displacement by errant vehicles and maintenance equipment. Requires removal of wind-blown debris. Subject to voids filling with windblown soil allowing weed development. |  | Areas at ground penetrations should be sealed with caulk or similar material. Subject to damage from wind, mowers, snow removal equipment. Displacement by errant vehicles and maintenance equipment. |  | Limited longevity of approximately 2 to 3 years. Subject to degradation. May require reapplication. May not be suitable for slopes greater than 3:1 without tackifier. Not suitable in areas subject to fire hazard. Subject to damage and displacement from errant vehicles, wind, mowers, snow removal equipment. |  | Worker exposure is high for installation and maintenance. Requires site preparation. Requires plant establishment period subject to increased maintenance. Limited use in arid/semi-arid locations or areas subject to fire hazard. Subject to climate affects |  | Worker exposure is high for installation and maintenance. Requires site preparation. Requires plant establishment period subject to increased maintenance. Limited use in arid/semi-arid locations or areas subject to fire hazard. Subject to climate affects Costs subject to extent of landscape development |  | Not recommended for use on slopes. Reflective – glare issue and reflects the underlayment. Proper processing is required. A border may be necessary. Clear glass tends to look white. Limited information regarding long-term cost and maintenance. Limited available information regarding VMS interaction, long-term cost, performance and maintenance as a VMS. | Leave-outs may be required for some applications due to rigidity of material. Limited available information regarding VMS interaction, long-term cost, performance and maintenance as a VMS. | Difficult and expensive repairs. Not usually applicable for retrofit. Leave-out may be required for some applications due to the rigidity of the material. Not recommended for retrofit locations such as existing guardrails due to grading and excavation required for installation. Consistency limits slope applications. Limited available information regarding VMS interaction, long-term cost, performance and maintenance as a VMS.
Processed, recycled glass used as aggregate
GCCM - Flexible cement-impregnated fabric hardens into thin, durable concrete layer when hydrated
Concrete blend of tire crumb rubber and homopolymer polypropylene reinforcing fibers